## Sheet1
SCANDIUM HALIDE Li-ION CONDUCTORS
|  |  |  | LEGEND: | DFT
Modern studies relating to conductivity |  |  |  |  | EXP.
PAPER | FOCUS | MATERIALS |  | SYNTHESIS/MODEL |  | CONCLUSIONS
Lithium Chlorides and Bromides as Promising Solid-State Chemistries for Fast Ion Conductors with Good Electrochemical Stability | Exploration of possible Li3MCl6 solid electrolytes. |  |  | VASP with GGA-PBE |  | Monoclinic Li3ScCl6 good phase stability (27 meV/atom above hull); 29 mS/cm RT conductivity
Li3MCl6 (M = Dy, Gd, Ho, La, Nd, Sc, Tb, Tm)
Li3MBr6 (M = Dy, Gd, Ho, La, Nd, Sc, Tb, Tm)
WANG, 2019
Site-Occupation-Tuned Superionic LixScCl3+x Halide Solid Electrolytes for All-Solid-State Batteries | Understanding the effect of Li:Sc ratio. Li carrier concentration, vacancy concetration and Sc blocking are considered. |  |  | VASP with GGA-PBE |  | With x ≥ 2.5, monoclinic polymorph found. Higher Sc content - Sc in transport layer. Lower Sc content - Sc vacancies. x = 3 highest conductivity (3.02 mS/cm exp.; 5.1 mS/cm comp.). 17 meV/atom above hull. 3D ion transport involving Li in fully occupied layer. Oct-tet-oct hopping. Haven ratio = 0.85
LixScCl3+x (x = 2.5, 3, 3.5, 4)
LixScCl3+x (x = 2.5, 3, 3.5, 4)
Liang, 2020
A new halospinel superionic conductor for high-voltage all solid state batteries | Reporting new cubic halospinel polymorph of scandium halide Li-ion conductor. |  |  |  |  | Conductivity: 1.5 mS/cm; Higher Li content - LiCl impurity; Higher Sc ocntent - decrease in conductivity; Even higher Sc content - ScCl3 impurity. 3D ion transport along 16c-8a/48f-16c channel.
Li17Sc5Cl32
Li2+xSc2/3-x/3Cl4 (x = -0.3,-0.1, 0.08)
Zhu, 2020
Metal Halide Superionic Conductors for All-Solid-State Batteries | Effectively the same information as Liang2020 just in a broader context.
LixScCl3+x (x = 2.5, 3, 3.5, 4)
LixScCl3+x (x = 2.5, 3, 3.5, 4)
Liang, 2021
Design of a unique anion framework in halospinels for outstanding performance of all solid-state Li-ion batteries: first-principles approach | Explore cubic halospinel polymorph using computational methods. |  |  |  |  | Formation energy from metals and chlorine negative. Conductivity: 2.07 mS/cm. Haven ratio 2.40. 3D ion transport along 16c-8a/48f-16c channel.
Li17Sc5X32 (X = Cl, Br, I)
Chun, 2021
Insight into Bulk Properties and Transport Mechanisms in New Ternary Halise Solid Electrolytes: First-Principles Calculations | Explore bulk properties of halide solid electrolytes.
Oiu, 2021
Theoretical Insight on the Comparison of Li-ion Conductivity in Halide Superionic Conductors Li3MCl6, Li2M2/3Cl4 and LiMCl4 (M = Y, Sc, Al and Sm)

## Sheet2
EXP. | DFT DEF. | DFT NEB | DFT AIMD
| PB DEF. | PB NEB | PB MD