## Sc
SCANDIUM HALIDE Li-ION CONDUCTORS
|  |  |  | LEGEND: | DFT
Modern studies relating to conductivity |  |  |  |  | EXP.
PAPER | FOCUS | MATERIALS |  | SYNTHESIS/MODEL |  | CONCLUSIONS
Lithium Chlorides and Bromides as Promising Solid-State Chemistries for Fast Ion Conductors with Good Electrochemical Stability | Exploration of possible Li3MCl6 solid electrolytes. |  |  | VASP with GGA-PBE |  | Monoclinic Li3ScCl6 good phase stability (27 meV/atom above hull); 29 mS/cm RT conductivity
Li3MCl6 (M = Dy, Gd, Ho, La, Nd, Sc, Tb, Tm)
Li3MBr6 (M = Dy, Gd, Ho, La, Nd, Sc, Tb, Tm)
WANG, 2019
Site-Occupation-Tuned Superionic LixScCl3+x Halide Solid Electrolytes for All-Solid-State Batteries | Understanding the effect of Li:Sc ratio. Li carrier concentration, vacancy concetration and Sc blocking are considered. |  |  | VASP with GGA-PBE |  | With x ≥ 2.5, monoclinic polymorph found. Higher Sc content - Sc in transport layer. Lower Sc content - Sc vacancies. x = 3 highest conductivity (3.02 mS/cm exp.; 5.1 mS/cm comp.). 17 meV/atom above hull. 3D ion transport involving Li in fully occupied layer. Oct-tet-oct hopping. Haven ratio = 0.85
LixScCl3+x (x = 2.5, 3, 3.5, 4)
LixScCl3+x (x = 2.5, 3, 3.5, 4)
Liang, 2020
A new halospinel superionic conductor for high-voltage all solid state batteries | Reporting new cubic halospinel polymorph of scandium halide Li-ion conductor. |  |  |  |  | Conductivity: 1.5 mS/cm; Higher Li content - LiCl impurity; Higher Sc ocntent - decrease in conductivity; Even higher Sc content - ScCl3 impurity. 3D ion transport along 16c-8a/48f-16c channel.
Li17Sc5Cl32
Li2+xSc2/3-x/3Cl4 (x = -0.3,-0.1, 0.08)
Zhu, 2020
Metal Halide Superionic Conductors for All-Solid-State Batteries | Effectively the same information as Liang2020 just in a broader context.
LixScCl3+x (x = 2.5, 3, 3.5, 4)
LixScCl3+x (x = 2.5, 3, 3.5, 4)
Liang, 2021
Design of a unique anion framework in halospinels for outstanding performance of all solid-state Li-ion batteries: first-principles approach | Explore cubic halospinel polymorph using computational methods. |  |  |  |  | Formation energy from metals and chlorine negative. Conductivity: 2.07 mS/cm. Haven ratio 2.40. 3D ion transport along 16c-8a/48f-16c channel.
Li17Sc5X32 (X = Cl, Br, I)
Chun, 2021
Insight into Bulk Properties and Transport Mechanisms in New Ternary Halise Solid Electrolytes: First-Principles Calculations | Explore bulk properties of halide solid electrolytes.
Oiu, 2021
Theoretical Insight on the Comparison of Li-ion Conductivity in Halide Superionic Conductors Li3MCl6, Li2M2/3Cl4 and LiMCl4 (M = Y, Sc, Al and Sm)
Hussain, 2022

## Dopants
Li-M-Cl ION CONDUCTORS
|  | LEGEND: | DFT
Modern studies relating to conductivity |  |  | EXP.
PAPER | FOCUS | CONDUCTIVITY DATA |  | CONCLUSIONS
Solid Halide Electrolytes with High Lithium-Ion Conductivity for Application in 4 V Class Bulk-Type All-Solid-State Batteries | Li3YCl6
ASANO, 2018
Air-stable Li3InCl6 electrolyte with high voltage compatibility for all-solid-state batteries | Li3InCl6
LI, 2019
Lithium-Metal Anode Instability of the Superionic Halide Solid Electrolytes and the Implications for Solid-State Batteries | Li3InCl6
RIEGGER, 2020
Water-Mediated Synthesis of a Superionic Halide Solid Electrolyte | Li3InCl6
LI, 2019
A new halospinel superionic conductor for high-voltage all solid state lithium batteries | Li2Sc2/3Cl4
ZHOU, 2020
Lithium Chlorides and Bromides as Promising Solid-State Chemistries for Fast Ion Conductors with Good Electrochemical Stability | Li3YCl6
WANG, 2019
Site-Occupation-Tuned Superionic LixScCl3+xHalide Solid Electrolytes for All-Solid-State Batteries | Li3ScCl6
LIANG, 2020
Insights into the Lithium Sub-structure of Superionic Conductors Li3YCl6 and Li3YBr6 | Li3YCl6
SCHLEM, 2021
Mechanochemical Synthesis and Structure of Lithium Tetrahaloaluminates, LiAlX4 (X = Cl, Br, I): A Family of Li-Ion Conducting Ternary Halides | LiAlX4
FLORES-GONZALEZ, 2021
Metastable Chloride Solid Electrolyte with High Formability for Rechargeable All-Solid-State Lithium Metal Batteries | LiAlX4
TANIBATA, 2020
Metal Halide Superionic Conductors for All-Solid-State Batteries | Lots, TBA
LIANG, 2021
First-principles formulation of spinel-like structured Li(4−3x)YxCl4 as promising solid-state electrolytes to enable superb lithium ion conductivity and matching oxidation potentials to high-voltage cathodes | Li3YCl6
HUANG, 2021
Insights into Bulk Properties and Transport Mechanisms in New Ternary Halide Solid Electrolytes: First-Principles Calculations | Lots, TBA
QIU, 2021
Ab Initio Study of the Defect Chemistry and Substitutional Strategies for Highly Conductive Li3YX6 (X = F, Cl, Br, and I) Electrolyte for the Application of Solid-State Batteries | Li3YCl6
WANG, 2021
Advanced High-Voltage All-Solid-State Li-Ion Batteries Enabled by a Dual-Halogen Solid Electrolyte | Li3InCl6
ZHANG, 2021