## shell
Initial Data |  |  |  | Fitting |  |  |  |  | Defect calculation
Struture | Base | Space | Settings | Cycles | SoS | A | rho | C | Cycles | Energy | Lit. Energy | Cycles (10) | Vacancy | Variation
ScCl3 | Al-Cl | 148 | fit conp simul opti nosymm | 19 | 43.7 | 12131.35 | 0.2507 | 0 | 61 | -99.9 | -88.8 | 18 | 6.76 | 0.037
ScCl3 | Cu-Cl | 148 | fit conp simul opti nosymm | 299 | 43.4 | 8602.74 | 0.2615 | 0 | 24 | -99.3 |  | 18 | 6.62 | 0.037
ScCl3 | Pb-Cl | 148 | fit conp simul opti nosymm | 261 | 11.57 | 86.79 | 0.6709 | 0 | Largest core-shell distance exceeds cutoff of cuts (during opti after fit)
ScCl3 | Mg-Cl | 148 | fit conp simul opti nosymm | 479 | 11.55 | 86.5 | 0.6718 | 0 | Largest core-shell distance exceeds cutoff of cuts (during opti after fit)
ScCl3 | Ca-Cl | 148 | fit conp simul opti nosymm | 196 | 11.57 | 86.8 | 0.6709 | 0 | Largest core-shell distance exceeds cutoff of cuts (during opti after fit)
ScCl3 | Sr-Cl | 148 | fit conp simul opti nosymm | 278 | 11.57 | 86.79 | 0.6709 | 0 | Largest core-shell distance exceeds cutoff of cuts (during opti after fit)
ScCl3 | Ba-Cl | 148 | fit conp simul opti nosymm | 272 | 11.6 | 86.75 | 0.671 | 0 | Largest core-shell distance exceeds cutoff of cuts (during opti after fit)
YCl3 | Sc-Cl [Al] | 1 | fit conp simul opti nosymm | 18 | 4.6 | 10322.1 | 0.2734 | 0 | 16 | -91.55 | -92 | 19 | 6.08 | 0.052
YCl3 | Sc-Cl [Cu] | 1 | fit conp simul opti nosymm | 18 | 4.5 | 4981.69 | 0.3001 | 0 | 21 | -90.36 |  | 18 | 5.82 | 0.049
YCl3 | Al-Cl | 1 | fit conp simul opti nosymm | 18 | 7138.58 | 10489.01 | 0.0189 | 0 | Largest core-shell distance exceeds cutoff of cuts (during opti after fit)
YCl3 | Cu-Cl | 1 | fit conp simul opti nosymm | 17 | 4.58 | 19722.2 | 0.2536 | 0.84 | 47 | -92 | -92
YCl3 | Pb-Cl | 1 | fit conp simul opti nosymm | 15 | 4.35 | 1906.23 | 0.3453 | 0
YCl3 | Mg-Cl | 1 | fit conp simul opti nosymm | 18 | 4.51 | 5422.37 | 0.2966 | 0
YCl3 | Ca-Cl | 1 | fit conp simul opti nosymm | 15 | 4.34 | 1866.6 | 0.3465 | 0
YCl3 | Sr-Cl | 1 | fit conp simul opti nosymm | 15 | 4.34 | 1839.77 | 0.3473 | 0
YCl3 | Ba-Cl | 1 | fit conp simul opti nosymm | 15 | 4.39 | 2321.28 | 0.3349 | 0
InCl3 | Sc-Cl [Al] | 1 | fit conp simul opti nosymm | 16 | 18.8 | 45440.74 | 0.2211 | 0 | Conditions for a minimum have not been satisfied (during opti before defe)
InCl3 | Sc-Cl [Cu] | 1 | fit conp simul opti nosymm | 17 | 18.8 | 23127.88 | 0.2374 | 0 | 19 | -97.31 | -56.3 | 123 | 6.68 | small, only finished two
InCl3 | Al-Cl | 1 | fit conp simul opti nosymm | 30 | 18.8 | 17794.13 | 0.225 | 0 | 18 | -96.95 |  | 336 | 6.38 | small, only finished two
InCl3 | Cu-Cl | 1 | fit conp simul opti nosymm | 413 | 531.8 | 7817.09 | 0.3878 | 2478.11 | 21 | -99.32 |  | 17 | 5.47 | 0.012
InCl3 | Pb-Cl | 1 | fit conp simul opti nosymm | 35 | 1093.55 | 112.8 | 0.6695 | 0 | Conditions for a minimum have not been satisfied (during opti after fit)
InCl3 | Mg-Cl | 1 | fit conp simul opti nosymm | Shell has been found with no matching core (during fit) |  |  |  |  | Shell has been found with no matching core (during fit)
InCl3 | Ca-Cl | 1 | fit conp simul opti nosymm | 35 | 1093.54 | 112.8 | 0.6695 | 0 | Too many failed attemts to optimise (during opti after fit)
InCl3 | Sr-Cl | 1 | fit conp simul opti nosymm | 35 | 1093.54 | 112.8 | 0.6695 | 0 | Too many failed attemts to optimise (during opti after fit)
InCl3 | Ba-Cl | 1 | fit conp simul opti nosymm | 36 | 1093.54 | 112.8 | 0.6695 | 0 | Too many failed attemts to optimise (during opti after fit)
ScCl3 | Al-Cl | 148 | fit conp simul opti | 11 | 114.41 | 3215.68 | 0.2974 | 0 | 33 | -98 | -88.8 | 18 | 6.15 | 0.036
ScCl3 | Al-Cl | 1 | fit conp simul opti nosymm | 617 | 8.8 | 87.66 | 0.6681 | 0 | ERROR | ERROR | ERROR | ERROR | ERROR | ERROR

## spring
Initial Data |  |  |  |  | Fitting | [5 empty] | Defect calculation
Structure to fit to | Starting potential | Symmetry setup | Variables | Setup | Cycles to fit | Final sum of squares | A | rho | C | k | Cycles for optimization | Final energy [eV] | Lit. Energy (Mat. Proj.) [eV] | Lattice parameter var. [A] | Cycles for defect calc. | Cl vacancy energy [eV] | Variation of Cl vac. ener. with r1 [eV]
ScCl3 | Al-Cl | 1 | A, rho, k | fit conp simul opti nosymm comp | 247 | 0.44 | 2456.22 | 0.3147 | 0 | 36.07 | 1 | -94.2 | -88.8 | <1% | 19 | 5.88 | 0.04
ScCl3 | Cu-Cl | 1 | A, rho, k | fit conp simul opti nosymm comp | 747 | 0.4 | 2292.35 | 0.318 | 0.03 | 36.05 | 1 | -94 |  | <1%
ScCl3 | Pb-Cl | 1 | A, rho, k | fit conp simul opti nosymm comp | 33 | 7431.72 | 2381.9 | 0.0337 | 0 | 12.07 | Largest core-shell distance exceeds cutoff of cuts
ScCl3 | Mg-Cl | 1 | A, rho, k | fit conp simul opti nosymm comp | 345 | 0.35 | 2057.6 | 0.3234 | 0 | 36.03 | 1 | -93.8 | -88.8 | <1%
ScCl3 | Ca-Cl | 1 | A, rho, k | fit conp simul opti nosymm comp | 41 | 0.3 | 1884 | 0.328 | 0 | 36.03 | 1 | -93.6 |  | <1%
ScCl3 | Sr-Cl | 1 | A, rho, k | fit conp simul opti nosymm comp | 45 | 0.33 | 2002.66 | 0.3248 | 0 | 36.4 | 1 | -93.7 |  | <1%
ScCl3 | Ba-Cl | 1 | A, rho, k | fit conp simul opti nosymm comp | 65 | 0.26 | 1701.3 | 0.3334 | 0 | 36.01 | Too many failed attempts to optimise
YCl3 | Al-Cl | 1 | A, rho, k | fit conp simul opti nosymm comp | 56 | 0.1 | 19216.59 | 0.2552 | 0 | 32.38 | 17 | -91.6 |  | 10% var in c | 19 | 6.04 | 0.06
YCl3 | Cu-Cl | 1 | A, rho, k | fit conp simul opti nosymm comp | 38 | 0.1 | 12877.45 | 0.2672 | 0.03 | 32.38 | 17 | -91 |  | 10% var in c
YCl3 | Pb-Cl | 1 | A, rho, k | fit conp simul opti nosymm comp | 21 | 0.1 | 2008.4 | 0.3436 | 0 | 32.32 | 4 | 87.66 |  | 7% var in c
YCl3 | Mg-Cl | 1 | A, rho, k | fit conp simul opti nosymm comp | 39 | 0.1 | 10506.96 | 0.2738 | 0 | 32.38 | 16 | 90.73 |  | 10% var in c
YCl3 | Ca-Cl | 1 | A, rho, k | fit conp simul opti nosymm comp | 21 | 0.1 | 2015.1 | 0.3435 | 0 | 32.32 | 4 | -87.7 |  | 7% var in c
YCl3 | Sr-Cl | 1 | A, rho, k | fit conp simul opti nosymm comp | 21 | 0.1 | 1959.63 | 0.345 | 0 | 32.32 | 3 | -87.6 |  | 7% var in c
YCl3 | Ba-Cl | 1 | A, rho, k | fit conp simul opti nosymm comp | 35 | 0.1 | 2343.19 | 0.3355 | 0 | 32.34 | 5 | -88 |  | 7% var in c
InCl3 | Al-Cl | 1 | A, rho, k | fit conp simul opti nosymm comp | 61 | 0.1 | 1879.22 | 0.3324 | 0 | 32.73 | 21 | -91.43 |  | 4% var in a and b | 306 | 5.81
InCl3 | Cu-Cl | 1 | A, rho, k | fit conp simul opti nosymm comp | Shell has been found with no matching core
InCl3 | Pb-Cl | 1 | A, rho, k | fit conp simul opti nosymm comp | 57 | 578.2 | 87.73 | 0.7111 | 0 | 18.39 | Too many failed attempts to optimise
InCl3 | Mg-Cl | 1 | A, rho, k | fit conp simul opti nosymm comp | 58 | 578.2 | 87.73 | 0.7111 | 0 | 18.39 | Conditions for minimum have not been satisfied
InCl3 | Ca-Cl | 1 | A, rho, k | fit conp simul opti nosymm comp | 57 | 578.2 | 87.73 | 0.7111 | 0 | 18.39 | Largest core-shell distance exceeds cutoff of cuts
InCl3 | Sr-Cl | 1 | A, rho, k | fit conp simul opti nosymm comp | 46 | 578.2 | 87.74 | 0.7111 | 0 | 18.39 | Largest core-shell distance exceeds cutoff of cuts
InCl3 | Ba-Cl | 1 | A, rho, k | fit conp simul opti nosymm comp | 53 | 578.2 | 87.74 | 0.7111 | 0 | 18.39 | Largest core-shell distance exceeds cutoff of cuts
ScCl3 | Al-Cl | 148 |  | fit conp simul opti | 11 | 114.41 | 3215.68 | 0.2974 | 0 |  | 33 | -98 | -88.8 |  | 18 | 6.15 | 0.036
ScCl3 | Al-Cl | 1 |  | fit conp simul opti nosymm | 617 | 8.8 | 87.66 | 0.6681 | 0 |  | ERROR | ERROR | ERROR |  | ERROR | ERROR | ERROR

## for_saiful
Initial Data |  |  |  |  | Fitting | [5 empty] | Optimisation of MCl3 structure |  |  | Optimisation of halospinel (40% doped for Y/In)
Structure to fit to | Starting potential | Symmetry setup | Variables | Setup | Cycles to fit | Final sum of squares | Values after fitting |  |  |  | Cycles for optimisation | Final energy [eV] | Lattice parameter var. | Cycles for optimisation | Final energy [eV] | Lattice parameter var.
[7 empty] | A | rho | C | k
ScCl3 | Al-Cl | 1 | A, rho, k | fit conp simul opti nosymm comp | 247 | 0.44 | 2456.22 | 0.3147 | 0 | 36.07 | 1 | -94.2 | <1% in all dimensions | 29 | -381.88 | <4% in all dimensions
ScCl3 | Cu-Cl | 1 | A, rho, k | fit conp simul opti nosymm comp | 747 | 0.4 | 2292.35 | 0.318 | 0.03 | 36.05 | 1 | -94 | <1% in all dimensions
ScCl3 | Pb-Cl | 1 | A, rho, k | fit conp simul opti nosymm comp | 33 | 7431.72 | 2381.9 | 0.0337 | 0 | 12.07 | Largest core-shell distance exceeds cutoff of cuts
ScCl3 | Mg-Cl | 1 | A, rho, k | fit conp simul opti nosymm comp | 345 | 0.35 | 2057.6 | 0.3234 | 0 | 36.03 | 1 | -93.8 | <1% in all dimensions
ScCl3 | Ca-Cl | 1 | A, rho, k | fit conp simul opti nosymm comp | 41 | 0.3 | 1884 | 0.328 | 0 | 36.03 | 1 | -93.6 | <1% in all dimensions
ScCl3 | Sr-Cl | 1 | A, rho, k | fit conp simul opti nosymm comp | 45 | 0.33 | 2002.66 | 0.3248 | 0 | 36.4 | 1 | -93.7 | <1% in all dimensions
ScCl3 | Ba-Cl | 1 | A, rho, k | fit conp simul opti nosymm comp | 65 | 0.26 | 1701.3 | 0.3334 | 0 | 36.01 | Too many failed attempts to optimise
YCl3 | Al-Cl | 1 | A, rho, k | fit conp simul opti nosymm comp | 56 | 0.1 | 19216.59 | 0.2552 | 0 | 32.38 | 17 | -91.6 | 10% var in c, <1% in other | 12 | -378.23 | <5% in all dimensions
YCl3 | Cu-Cl | 1 | A, rho, k | fit conp simul opti nosymm comp | 38 | 0.1 | 12877.45 | 0.2672 | 0.03 | 32.38 | 17 | -91 | 10% var in c, <1% in other
YCl3 | Pb-Cl | 1 | A, rho, k | fit conp simul opti nosymm comp | 21 | 0.1 | 2008.4 | 0.3436 | 0 | 32.32 | 4 | 87.66 | 7% var in c, <1% in other
YCl3 | Mg-Cl | 1 | A, rho, k | fit conp simul opti nosymm comp | 39 | 0.1 | 10506.96 | 0.2738 | 0 | 32.38 | 16 | 90.73 | 10% var in c, <1% in other
YCl3 | Ca-Cl | 1 | A, rho, k | fit conp simul opti nosymm comp | 21 | 0.1 | 2015.1 | 0.3435 | 0 | 32.32 | 4 | -87.7 | 7% var in c, <1% in other
YCl3 | Sr-Cl | 1 | A, rho, k | fit conp simul opti nosymm comp | 21 | 0.1 | 1959.63 | 0.345 | 0 | 32.32 | 3 | -87.6 | 7% var in c, <1% in other
YCl3 | Ba-Cl | 1 | A, rho, k | fit conp simul opti nosymm comp | 35 | 0.1 | 2343.19 | 0.3355 | 0 | 32.34 | 5 | -88 | 7% var in c, <1% in other
InCl3 | Al-Cl | 1 | A, rho, k | fit conp simul opti nosymm comp | 61 | 0.1 | 1879.22 | 0.3324 | 0 | 32.73 | 21 | -91.43 | 4% var in a and b, <1% in c | 11 | -379.51 | <4% in all dimensions
InCl3 | Cu-Cl | 1 | A, rho, k | fit conp simul opti nosymm comp | Shell has been found with no matching core
InCl3 | Pb-Cl | 1 | A, rho, k | fit conp simul opti nosymm comp | 57 | 578.2 | 87.73 | 0.7111 | 0 | 18.39 | Too many failed attempts to optimise
InCl3 | Mg-Cl | 1 | A, rho, k | fit conp simul opti nosymm comp | 58 | 578.2 | 87.73 | 0.7111 | 0 | 18.39 | Conditions for minimum have not been satisfied
InCl3 | Ca-Cl | 1 | A, rho, k | fit conp simul opti nosymm comp | 57 | 578.2 | 87.73 | 0.7111 | 0 | 18.39 | Largest core-shell distance exceeds cutoff of cuts
InCl3 | Sr-Cl | 1 | A, rho, k | fit conp simul opti nosymm comp | 46 | 578.2 | 87.74 | 0.7111 | 0 | 18.39 | Largest core-shell distance exceeds cutoff of cuts
InCl3 | Ba-Cl | 1 | A, rho, k | fit conp simul opti nosymm comp | 53 | 578.2 | 87.74 | 0.7111 | 0 | 18.39 | Largest core-shell distance exceeds cutoff of cuts
ScCl3 | Al-Cl | 148 |  | fit conp simul opti | 11 | 114.41 | 3215.68 | 0.2974 | 0 |  | 33 | -98 |  | 18 | 6.15 | 0.036
ScCl3 | Al-Cl | 1 |  | fit conp simul opti nosymm | 617 | 8.8 | 87.66 | 0.6681 | 0 |  | ERROR | ERROR |  | ERROR | ERROR | ERROR